## 1632d
Elements | CnV | SD | n | Notes
Ag
Al | 9120 | 25
Ar
As | 6.1 | 0.1
Au
Ba | 40.42 | 0.445
Bi
Br
Ca | 1440 | 15
Cd | 0.08 | 0.005
Ce | 11.7 | 0.2
Cl | 1142 | 5.5
Co | 3.424 | 0.024
Cr | 13.7 | 0.05
Cs | 0.598 | 0.003
Cu | 5.83 | 0.155
Dy | 0.9
Er
Eu | 0.217 | 0.003
F
Fe | 7490 | 80
Ga
Gd
Ge
Hf | 0.5
Hg | 0.0928 | 0.00165
Ho
I
In
Ir
K | 1094 | 13
La | 6
Lu
Mg | 390 | 3
Mn | 13.1 | 0.2
Mo
Na | 296.9 | 2.1
Nb
Nd
Ni | 10
Os
Pb | 3.845 | 0.021
Pd
Pr
Pt
Rb | 7.36 | 0.1
Re
Rh
Ru
S | 14620 | 370
Sb | 0.445 | 0.0075
Sc | 2.89 | 0.015
Se | 1.29 | 0.015
Si | 16500 | 150
Sm | 1
Sn
Sr | 63.5 | 0.6
Ta
Tb
Te
Th | 1.428 | 0.0175
Ti | 477 | 5
Tl
Tm
U | 0.517 | 0.006
V | 23.74 | 0.05
W
Xe
Y
Yb
Zn | 12.9 | 0.6
Zr

## 2781
Elements | CnV | SD | n | Notes
Ag | 97.6
Al | 0
Ar | 0
As | 7.81
Au | 0
Ba | 0
Bi | 0
Br | 0
Ca | 39000
Cd | 12.78
Ce | 0
Cl | 0
Co | 0
Cr | 202
Cs | 0
Cu | 627.8
Dy | 0
Er
Eu | 0
F
Fe | 28000
Ga | 0
Gd | 0
Ge | 0
Hf | 0
Hg | 3.68
Ho | 0
I
In | 0
Ir | 0
K | 4900
La | 0
Lu | 0
Mg | 0
Mn | 0
Mo | 46.6
Na | 2100
Nb | 0
Nd | 0
Ni | 80.2
Os | 0
Pb | 0
Pd | 0
Pr | 0
Pt | 0
Rb | 0
Re | 0
Rh | 0
Ru | 0
S | 0
Sb | 0
Sc | 0
Se | 16
Si
Sm | 0
Sn | 0
Sr | 0
Ta | 0
Tb | 0
Te | 0
Th | 0
Ti | 3100
Tl | 0
Tm | 0
U | 0
V | 0
W | 0
Xe | 0
Y | 0
Yb | 0
Zn | 1273
Zr | 0

## 1570
Elements | CnV | SD | n | Notes
Ag | 0.065
Al | 0
Ar | 0
As | 0.156
Au | 0.001
Ba | 14.6
Bi | 0
Br | 49
Ca | 13300
Cd | 1.39
Ce | 0.52
Cl | 0
Co | 1.49
Cr | 4.2
Cs | 0.062
Cu | 11.9
Dy | 0.079
Er
Eu | 0.017
F
Fe | 540
Ga | 0.059
Gd | 0.087
Ge | 0
Hf | 0.045
Hg | 0.028
Ho | 0.16
I
In | 0
Ir | 0
K | 35400
La | 0.34
Lu | 0.003
Mg | 0
Mn | 164
Mo | 0.31
Na | 1.39
Nb | 0
Nd | 0.32
Ni | 5.6
Os | 0
Pb | 0
Pd | 0
Pr | 0
Pt | 0
Rb | 12.1
Re | 0
Rh | 0
Ru | 0
S | 0
Sb | 0.039
Sc | 0.165
Se | 0.043
Si
Sm | 0.055
Sn | 3.07
Sr | 82
Ta | 0.23
Tb | 0.012
Te | 0
Th | 0.122
Ti | 28
Tl | 0.03
Tm | 0.005
U | 0.042
V | 1.2
W | 0.14
Xe | 0
Y | 0
Yb | 0.028
Zn | 51
Zr | 0

## 1633a
Elements | CnV | SD | n | Notes
Ag | 0.076
Al | 0
Ar | 0
As | 145
Au | 0.4
Ba | 1390
Bi | 0
Br | 2.22
Ca | 11200
Cd | 0.98
Ce | 172
Cl | 0
Co | 44
Cr | 194
Cs | 10.4
Cu | 118
Dy | 15.2
Er
Eu | 3.6
F
Fe | 93600
Ga | 58
Gd | 16.1
Ge | 33.9
Hf | 7.2
Hg | 0.148
Ho | 3
I
In | 0.16
Ir | 0.92
K | 18900
La | 83
Lu | 1.11
Mg | 0
Mn | 182
Mo | 30
Na | 1740
Nb | 30
Nd | 77
Ni | 127
Os | 0.02
Pb | 0
Pd | 180
Pr | 0
Pt | 0
Rb | 134
Re | 0
Rh | 0
Ru | 0
S | 0
Sb | 6.7
Sc | 39
Se | 9.6
Si
Sm | 16.5
Sn | 0
Sr | 820
Ta | 1.89
Tb | 2.47
Te | 0
Th | 25
Ti | 8100
Tl | 5.4
Tm | 1.7
U | 10.1
V | 294
W | 5.8
Xe | 0
Y | 84
Yb | 7.6
Zn | 228
Zr | 300

## 1633b
Elements | CnV | SD | n | Notes
Ag
Al | 150500 | 1350
Ar
As | 136.2 | 1.3
Au
Ba | 709 | 13.5
Bi
Br | 2.9
Ca | 15100 | 300
Cd | 0.784 | 0.003
Ce | 190
Cl
Co | 50
Cr | 198.2 | 2.35
Cs | 11
Cu | 112.8 | 1.3
Dy
Er
Eu | 4.1
F
Fe | 77800 | 1150
Ga
Gd | 13
Ge
Hf | 6.8
Hg | 0.1431 | 0.0009
Ho | 3.5
I
In
Ir
K | 19500 | 150
La | 94
Lu | 1.2
Mg | 4820 | 40
Mn | 131.8 | 0.85
Mo
Na | 2010 | 15
Nb
Nd | 85
Ni | 120.6 | 0.9
Os
Pb | 68.2 | 0.55
Pd
Pr
Pt
Rb | 140
Re
Rh
Ru
S | 2075 | 5.5
Sb | 6
Sc | 41
Se | 10.26 | 0.085
Si | 230200 | 400
Sm | 20
Sn
Sr | 1041 | 7
Ta | 1.8
Tb | 2.6
Te
Th | 25.7 | 0.65
Ti | 7910 | 70
Tl
Tm | 2.1
U | 8.79 | 0.18
V | 295.7 | 1.8
W | 5.6
Xe
Y
Yb | 7.6
Zn
Zr | 210

## 1577a
Elements | CnV | SD | n | Notes
Ag | 0.04 | 0.005
Al | 2
Ar
As | 0.047 | 0.003
Au
Ba
Bi
Br | 9
Ca | 120 | 3.5
Cd | 0.44 | 0.03
Ce
Cl | 2800 | 50
Co | 0.21 | 0.025
Cr
Cs
Cu | 158 | 3.5
Dy
Er
Eu
F
Fe | 194 | 10
Ga
Gd
Ge
Hf
Hg | 0.004 | 0.001
Ho
I
In
Ir
K | 9960 | 35
La
Lu
Mg | 600 | 7.5
Mn | 9.9 | 0.4
Mo | 3.5 | 0.25
Na | 2430 | 65
Nb
Nd
Ni
Os
Pb | 0.135 | 0.0075
Pd
Pr
Pt
Rb | 12.5 | 0.55
Re
Rh
Ru
S | 7800 | 50
Sb | 0.003
Sc
Se | 0.71 | 0.035
Si
Sm
Sn
Sr | 0.138 | 0.0015
Ta
Tb
Te
Th | 0.003
Ti
Tl
Tm
U | 0.00071 | 1.5e-05
V | 0.099 | 0.004
W
Xe
Y
Yb
Zn | 123 | 4
Zr

## 1577b
Elements | CnV | SD | n | Notes
Ag | 0.039 | 0.0035
Al | 3
Ar
As | 0.05
Au
Ba
Bi
Br | 9.7
Ca | 116 | 2
Cd | 0.5 | 0.015
Ce
Cl | 2780 | 30
Co | 0.25
Cr
Cs
Cu | 160 | 4
Dy
Er
Eu
F
Fe | 184 | 7.5
Ga
Gd
Ge
Hf
Hg | 0.003
Ho
I
In
Ir
K | 9940 | 10
La
Lu
Mg | 601 | 14
Mn | 10.5 | 0.85
Mo | 3.5 | 0.15
Na | 2420 | 30
Nb
Nd
Ni
Os
Pb | 0.129 | 0.002
Pd
Pr
Pt
Rb | 13.7 | 0.55
Re
Rh
Ru
S | 7850 | 30
Sb | 0.003
Sc
Se | 0.73 | 0.03
Si
Sm
Sn
Sr | 0.136 | 0.0005
Ta
Tb
Te
Th
Ti
Tl
Tm
U
V | 0.123
W
Xe
Y
Yb
Zn | 127 | 8
Zr

## 1645
Elements | CnV | SD | n | Notes
Ag | 1.8
Al | 23400
Ar | 0
As | 66
Au | 0
Ba | 368
Bi | 0
Br | 0
Ca | 28600
Cd | 9.9
Ce | 23
Cl | 95
Co | 9.2
Cr | 29100
Cs | 2.6
Cu | 108
Dy | 1.04
Er
Eu | 0.32
F
Fe | 107000
Ga | 0
Gd | 1.14
Ge | 0
Hf | 1.24
Hg | 1
Ho | 0
I
In | 0.27
Ir | 0
K | 11800
La | 8.5
Lu | 0
Mg | 7100
Mn | 749
Mo | 19
Na | 5300
Nb | 0
Nd | 0
Ni | 45
Os | 0
Pb | 711
Pd | 0
Pr | 0
Pt | 0
Rb | 41
Re | 0
Rh | 0
Ru | 0
S | 0
Sb | 35
Sc | 2
Se | 1.4
Si
Sm | 1.29
Sn | 360
Sr | 880
Ta | 0
Tb | 0
Te | 0
Th | 1.74
Ti | 630
Tl | 1.25
Tm | 0
U | 1.12
V | 24
W | 1.87
Xe | 0
Y | 6.8
Yb | 0.59
Zn | 1690
Zr | 50

## ASS 7-188JB
Elements | CnV | SD | n | Notes
Ag | 9.9
Al | 10.1
Ar | 0
As | 9.94
Au | 0
Ba | 9.87
Bi | 9.87
Br | 0
Ca | 9.87
Cd | 10
Ce | 0
Cl | 0
Co | 9.93
Cr | 10
Cs | 10
Cu | 10
Dy | 0
Er
Eu | 0
F
Fe | 9.92
Ga | 9.92
Gd | 0
Ge | 0
Hf | 0
Hg | 0
Ho | 0
I
In | 9.8
Ir | 0
K | 9.9
La | 0.2
Lu | 0
Mg | 9.87
Mn | 10
Mo | 0
Na | 10
Nb | 0
Nd | 0
Ni | 9.93
Os | 0
Pb | 9.94
Pd | 0
Pr | 0
Pt | 0
Rb | 9.97
Re | 0
Rh | 0.9
Ru | 0
S | 0
Sb | 0
Sc | 2
Se | 9.96
Si
Sm | 0.4
Sn | 0
Sr | 9.88
Ta | 0
Tb | 0
Te | 0
Th | 0.06
Ti | 0
Tl | 10
Tm | 0
U | 9.94
V | 9.97
W | 0
Xe | 0
Y | 0.2
Yb | 0
Zn | 9.94
Zr | 0

## 1566a
Elements | CnV | SD | n | Notes
Ag | 1.68
Al | 202.5
Ar | 0
As | 14
Au | 0.01
Ba | 0
Bi | 0
Br | 0
Ca | 1960
Cd | 4.15
Ce | 0.4
Cl | 8290
Co | 0.57
Cr | 1.43
Cs | 0.02
Cu | 66.3
Dy | 0
Er
Eu | 0.01
F
Fe | 539
Ga | 0
Gd | 0
Ge | 0
Hf | 0.04
Hg | 0.0642
Ho | 0
I
In | 0
Ir | 0
K | 7900
La | 0.3
Lu | 0
Mg | 1180
Mn | 12.3
Mo | 0
Na | 4170
Nb | 0
Nd | 0
Ni | 2.25
Os | 0
Pb | 0.371
Pd | 0
Pr | 0
Pt | 0
Rb | 3
Re | 0
Rh | 0
Ru | 0
S | 8620
Sb | 0.01
Sc | 0.06
Se | 2.21
Si
Sm | 0.06
Sn | 3
Sr | 11.1
Ta | 0.003
Tb | 0
Te | 0.007
Th | 0.04
Ti | 0
Tl | 0
Tm | 0
U | 0.132
V | 4.68
W | 0
Xe | 0
Y | 0
Yb | 0
Zn | 830
Zr | 0

## 1632b
Elements | CnV | SD | n | Notes
Ag | 0
Al | 8550
Ar | 0
As | 3.72
Au | 0
Ba | 67.5
Bi | 0
Br | 17
Ca | 2040
Cd | 0.0573
Ce | 9
Cl | 1260
Co | 2.29
Cr | 11
Cs | 0.44
Cu | 6.28
Dy | 0
Er
Eu | 0.17
F
Fe | 7590
Ga | 0
Gd | 0
Ge | 0
Hf | 0.43
Hg | 0
Ho | 0
I
In | 0
Ir | 0
K | 748
La | 5.1
Lu | 0
Mg | 383
Mn | 12.4
Mo | 0.9
Na | 515
Nb | 0
Nd | 0
Ni | 6.1
Os | 0
Pb | 3.67
Pd | 0
Pr | 0
Pt | 0
Rb | 5.5
Re | 0
Rh | 0
Ru | 0
S | 0
Sb | 0.24
Sc | 1.9
Se | 1.29
Si
Sm | 0.87
Sn | 0
Sr | 102
Ta | 0
Tb | 0
Te | 0
Th | 1.342
Ti | 454
Tl | 0
Tm | 0
U | 0.436
V | 14
W | 0.48
Xe | 0
Y | 0
Yb | 0
Zn | 11.89
Zr | 0

## 2586
Elements | CnV | SD | n | Notes
Ag | 0
Al | 66520
Ar | 0
As | 8.7
Au | 0
Ba | 413
Bi | 0
Br | 0
Ca | 22180
Cd | 2.71
Ce | 58
Cl | 0
Co | 35
Cr | 301
Cs | 0
Cu | 81
Dy | 5.4
Er
Eu | 1.5
F
Fe | 51610
Ga | 14
Gd | 5.8
Ge | 0
Hf | 0
Hg | 0.367
Ho | 1.1
I
In | 0
Ir | 0
K | 9760
La | 29.7
Lu | 0
Mg | 17070
Mn | 1000
Mo | 0
Na | 4680
Nb | 6
Nd | 26.4
Ni | 75
Os | 0
Pb | 432
Pd | 0
Pr | 7.3
Pt | 0
Rb | 0
Re | 0
Rh | 0
Ru | 0
S | 0
Sb | 0
Sc | 24
Se | 0.6
Si
Sm | 6.1
Sn | 0
Sr | 84.1
Ta | 0
Tb | 0.9
Te | 0
Th | 7
Ti | 6050
Tl | 0
Tm | 0.5
U | 0
V | 160
W | 0
Xe | 0
Y | 21
Yb | 2.64
Zn | 352
Zr | 0

## 278
Elements | CnV | SD | n | Notes
Ag | 0
Al | 74800
Ar | 0
As | 4.6
Au | 0.009
Ba | 960
Bi | 0
Br | 2.6
Ca | 7000
Cd | 0.18
Ce | 62
Cl | 629
Co | 1.76
Cr | 6.4
Cs | 5.2
Cu | 6.3
Dy | 6.2
Er
Eu | 0.78
F
Fe | 14500
Ga | 13
Gd | 5.5
Ge | 0
Hf | 8.4
Hg | 0.039
Ho | 1.29
I
In | 0.044
Ir | 0
K | 34600
La | 32
Lu | 0.76
Mg | 1480
Mn | 396
Mo | 3.2
Na | 35900
Nb | 20.9
Nd | 29
Ni | 7
Os | 0
Pb | 17.1
Pd | 0
Pr | 7.4
Pt | 0
Rb | 130
Re | 0
Rh | 0
Ru | 0
S | 18
Sb | 1.66
Sc | 4.9
Se | 0
Si
Sm | 5.9
Sn | 4.5
Sr | 63
Ta | 1.3
Tb | 1.02
Te | 0
Th | 12.4
Ti | 1420
Tl | 0.57
Tm | 0.5
U | 4.56
V | 8
W | 1.9
Xe | 0
Y | 39
Yb | 4.7
Zn | 51
Zr | 290

## 1577
Elements | CnV | SD | n | Notes
Ag | 0.062
Al | 1.2
Ar | 0
As | 0.054
Au | 0
Ba | 0
Bi | 0
Br | 9.1
Ca | 1210000
Cd | 0.283
Ce | 0.022
Cl | 2660
Co | 0.22
Cr | 0.11
Cs | 0.015
Cu | 190
Dy | 0
Er
Eu | 0
F
Fe | 263
Ga | 0
Gd | 0
Ge | 0
Hf | 0
Hg | 0.016
Ho | 0
I
In | 0
Ir | 0
K | 9700
La | 0
Lu | 0
Mg | 608
Mn | 10.2
Mo | 3.2
Na | 2390
Nb | 0
Nd | 0
Ni | 0.18
Os | 0
Pb | 0.34
Pd | 0
Pr | 0
Pt | 0
Rb | 18.2
Re | 0
Rh | 0
Ru | 0
S | 0
Sb | 0
Sc | 0
Se | 1.09
Si
Sm | 0
Sn | 0
Sr | 0.16
Ta | 0
Tb | 0
Te | 0
Th | 0
Ti | 2.7
Tl | 0
Tm | 0
U | 0.001
V | 0.058
W | 0
Xe | 0
Y | 0
Yb | 0
Zn | 131
Zr | 0

## 1575
Elements | CnV | SD | n | Notes
Ag | 0.1
Al | 520
Ar | 0
As | 0.21
Au | 0
Ba | 7.1
Bi | 0
Br | 7.5
Ca | 42000000
Cd | 0.21
Ce | 0.28
Cl | 296
Co | 0.123
Cr | 2.55
Cs | 0.119
Cu | 2.9
Dy | 0
Er
Eu | 0
F
Fe | 193
Ga | 0
Gd | 0
Ge | 0
Hf | 0
Hg | 0.143
Ho | 0
I
In | 0
Ir | 0
K | 3690
La | 0.16
Lu | 0
Mg | 1180
Mn | 660
Mo | 0.14
Na | 36
Nb | 0
Nd | 0.15
Ni | 2.7
Os | 0
Pb | 10.6
Pd | 0
Pr | 0.039
Pt | 0
Rb | 11.2
Re | 0
Rh | 0
Ru | 0
S | 0
Sb | 0.19
Sc | 0.041
Se | 0.047
Si
Sm | 0.018
Sn | 0
Sr | 4.7
Ta | 0
Tb | 0
Te | 0
Th | 0.032
Ti | 14
Tl | 0
Tm | 0
U | 0.017
V | 0.38
W | 0.057
Xe | 0
Y | 0.084
Yb | 0.018
Zn | 65
Zr | 0.18

## 1573
Elements | CnV | SD | n | Notes
Ag | 0
Al | 1130
Ar | 0
As | 0.26
Au | 0
Ba | 58
Bi | 0
Br | 22
Ca | 29100
Cd | 2.7
Ce | 1.36
Cl | 10500
Co | 0.53
Cr | 4
Cs | 0.053
Cu | 10.6
Dy | 0.062
Er
Eu | 0.024
F
Fe | 600
Ga | 0.066
Gd | 0.069
Ge | 0
Hf | 0.251
Hg | 0.095
Ho | 0.011
I
In | 0
Ir | 0
K | 44400
La | 0.68
Lu | 0
Mg | 6600
Mn | 225
Mo | 0.57
Na | 480
Nb | 0
Nd | 0.56
Ni | 1.2
Os | 0
Pb | 6
Pd | 0
Pr | 0.173
Pt | 0.63
Rb | 16.7
Re | 0
Rh | 0
Ru | 0
S | 0
Sb | 0.039
Sc | 0.172
Se | 0.067
Si
Sm | 0.083
Sn | 0.184
Sr | 44
Ta | 0.22
Tb | 0.011
Te | 0
Th | 0.184
Ti | 78
Tl | 0.038
Tm | 0
U | 0.058
V | 1.2
W | 0
Xe | 0
Y | 0.3
Yb | 0.048
Zn | 62
Zr | 16

## 1566
Elements | CnV | SD | n | Notes
Ag | 0.91
Al | 255
Ar | 0
As | 12.9
Au | 0
Ba | 4.9
Bi | 0
Br | 54
Ca | 1430
Cd | 3.46
Ce | 0.41
Cl | 9800
Co | 0.35
Cr | 0.67
Cs | 0
Cu | 62
Dy | 0
Er
Eu | 0.016
F
Fe | 195
Ga | 0
Gd | 0
Ge | 0
Hf | 0
Hg | 0.052
Ho | 0
I
In | 0
Ir | 0
K | 9200
La | 0.39
Lu | 0
Mg | 1280
Mn | 16.8
Mo | 0.2
Na | 5000
Nb | 0
Nd | 0
Ni | 1.2
Os | 0
Pb | 0.47
Pd | 0
Pr | 0
Pt | 0
Rb | 4.5
Re | 0
Rh | 0
Ru | 0
S | 0
Sb | 0
Sc | 0.074
Se | 2.1
Si
Sm | 0.065
Sn | 0
Sr | 10.4
Ta | 0
Tb | 0
Te | 0
Th | 0.047
Ti | 0
Tl | 0
Tm | 0
U | 0.119
V | 2.6
W | 0
Xe | 0
Y | 0
Yb | 0
Zn | 844
Zr | 0

## 1566b
Elements | CnV | SD | n | Notes
Ag | 0.666 | 0.0045
Al | 197.2 | 3
Ar
As | 7.65 | 0.32
Au | 0.0106 | 0.0014
Ba | 8.6 | 0.15
Bi
Br
Ca | 838 | 10
Cd | 2.48 | 0.04
Ce
Cl | 5140 | 50
Co | 0.371 | 0.005
Cr
Cs
Cu | 71.6 | 0.8
Dy
Er
Eu
F
Fe | 205.8 | 3.4
Ga
Gd
Ge
Hf
Hg | 0.0371 | 0.00065
Ho
I
In
Ir
K | 6520 | 50
La
Lu
Mg | 1085 | 12
Mn | 18.5 | 0.1
Mo
Na | 3297 | 26
Nb
Nd
Ni | 1.04 | 0.045
Os
Pb
Pd | 0.308 | 0.005
Pr
Pt
Rb | 3.26 | 0.07
Re
Rh
Ru
S | 6890 | 70
Sb | 0.011 | 0.001
Sc
Se | 2.06 | 0.075
Si
Sm
Sn | 0.031 | 0.004
Sr | 6.8 | 0.1
Ta
Tb
Te
Th | 0.0367 | 0.0022
Ti | 12.24 | 0.2
Tl
Tm
U | 0.255 | 0.0007
V | 0.577 | 0.012
W
Xe
Y
Yb
Zn | 1424 | 23
Zr

## 1547
Elements | CnV | SD | n | Notes
Ag
Al | 248.9 | 3.25
Ar
As | 0.062 | 0.007
Au
Ba | 123.7 | 2.75
Bi
Br | 11
Ca | 15590 | 80
Cd | 0.0261 | 0.0011
Ce | 10
Cl | 361 | 7
Co | 0.07
Cr | 1
Cs
Cu | 3.75 | 0.185
Dy
Er
Eu | 0.17
F
Fe | 219.8 | 3.4
Ga
Gd | 1
Ge
Hf
Hg | 0.0317 | 0.00215
Ho
I | 0.3
In
Ir
K | 24330 | 190
La | 9
Lu
Mg | 4320 | 75
Mn | 97.8 | 0.9
Mo | 0.0603 | 0.0034
Na | 23.8 | 0.8
Nb
Nd | 7
Ni | 0.689 | 0.0475
Os
Pb | 0.869 | 0.009
Pd
Pr
Pt
Rb | 19.65 | 0.445
Re
Rh
Ru
S | 2000
Sb | 0.02
Sc | 0.04
Se | 0.12 | 0.0085
Si
Sm | 1
Sn
Sr | 53 | 2.5
Ta
Tb | 0.1
Te
Th | 0.05
Ti
Tl
Tm
U | 0.015
V | 0.367 | 0.019
W
Xe
Y
Yb | 0.2
Zn | 17.97 | 0.265
Zr

## IPE-3_2019-1
Elements | CnV | SD | n | Notes
Ag
Al
Ar
As | 0.132
Au
Ba | 47.4
Bi
Br
Ca | 20600
Cd
Ce
Cl
Co | 0.198
Cr | 0.66
Cs
Cu | 4.56
Dy
Er
Eu
F
Fe | 266
Ga
Gd
Ge
Hf
Hg | 0.0324
Ho
I
In
Ir
K | 6750
La
Lu
Mg
Mn
Mo | 0.227
Na | 376
Nb
Nd
Ni | 1.367
Os
Pb
Pd
Pr
Pt
Rb
Re
Rh
Ru
S
Sb
Sc
Se | 0.311
Si
Sm
Sn
Sr | 58.8
Ta
Tb
Te
Th
Ti
Tl
Tm
U
V
W
Xe
Y
Yb
Zn | 17.6
Zr